## Base completa
Archivo | Quim | Temperatura | Humedad | Volumen | Termico | df | dt | Espesor | Cncntrcn
QCM_01_EC | 1 | 20 | 20 | 10 | 0 | 271.3092 | 355 | 150 | 4120
QCM_01_EC | 1 | 20 | 20 | 15 | 0 | 385.2816 | 541 | 150 | 6180
QCM_01_EC | 1 | 20 | 20 | 5 | 0 | 184.1746 | 290 | 150 | 2060
QCM_01_EC | 1 | 20 | 20 | 10 | 0 | 300.2483 | 337 | 150 | 4120
QCM_01_EC | 1 | 20 | 20 | 15 | 0 | 372.8375 | 274 | 150 | 6180
QCM_01_EC | 1 | 20 | 20 | 5 | 0 | 196 | 194 | 150 | 2060
QCM_01_EC | 1 | 20 | 20 | 10 | 0 | 305 | 301 | 150 | 4120
QCM_01_EC | 1 | 20 | 20 | 15 | 0 | 381 | 353 | 150 | 6180
QCM_01_EC | 1 | 20 | 20 | 5 | 0 | 188 | 327 | 150 | 2060
QCM_01_EC | 1 | 20 | 20 | 10 | 0 | 297 | 356 | 150 | 4120
QCM_01_EC | 1 | 20 | 20 | 15 | 0 | 386 | 401 | 150 | 6180
QCM_01_EC | 1 | 20 | 20 | 5 | 0 | 198 | 273 | 150 | 2060
QCM_01_EC | 1 | 20 | 20 | 10 | 0 | 305 | 323 | 150 | 4120
QCM_01_EC | 1 | 20 | 20 | 15 | 0 | 379 | 347 | 150 | 6180
QCM_01_EC | 1 | 20 | 20 | 0.5 | 0 | 46 | 234 | 150 | 206
QCM_01_EC | 1 | 20 | 20 | 0.5 | 0 | 40 | 219 | 150 | 206
QCM_01_EC | 1 | 20 | 20 | 0.5 | 0 | 41 | 310 | 150 | 206
QCM_01_EC | 1 | 20 | 20 | 5 | 0 | 80 | 94 | 150 | 2060
QCM_01_EC | 1 | 20 | 20 | 5 | 0 | 57 | 138 | 150 | 2060
QCM_01_EC | 1 | 20 | 20 | 5 | 0 | 66 | 223 | 150 | 2060
QCM_01_EC | 1 | 20 | 20 | 5 | 0 | 44 | 181 | 150 | 2060
QCM_01_EC | 1 | 20 | 20 | 5 | 0 | 70 | 326 | 150 | 2060
QCM_01_EC | 1 | 20 | 20 | 5 | 0 | 74 | 410 | 150 | 2060
QCM_01_EC | 1 | 20 | 20 | 5 | 0 | 164 | 222 | 150 | 2060
QCM_01_EC | 1 | 20 | 20 | 10 | 0 | 257 | 400 | 150 | 4120
QCM_01_EC | 1 | 20 | 20 | 15 | 0 | 357 | 338 | 150 | 6180
QCM_01_EC | 1 | 20 | 20 | 5 | 0 | 168 | 245 | 150 | 2060
QCM_01_EC | 1 | 20 | 20 | 10 | 0 | 259 | 316 | 150 | 4120
QCM_01_EC | 1 | 20 | 20 | 15 | 0 | 343 | 440 | 150 | 6180
QCM_01_EC | 1 | 20 | 20 | 5 | 0 | 178 | 438 | 150 | 2060
QCM_01_EC | 1 | 20 | 20 | 10 | 0 | 275 | 531 | 150 | 4120
QCM_01_EC | 1 | 20 | 20 | 15 | 0 | 382 | 1285 | 150 | 6180
QCM_01_EC | 1 | 20 | 20 | 5 | 1 | 228 | 505 | 150 | 2060
QCM_01_EC | 1 | 20 | 20 | 10 | 1 | 392 | 789 | 150 | 4120
QCM_01_EC | 1 | 20 | 20 | 15 | 1 | 493 | 1439 | 150 | 6180
QCM_01_EC | 1 | 20 | 20 | 5 | 1 | 23 | 474 | 150 | 2060
QCM_01_EC | 1 | 20 | 20 | 10 | 1 | 379 | 1203 | 150 | 4120
QCM_01_EC | 1 | 20 | 20 | 15 | 1 | 537 | 2782 | 150 | 6180
QCM_01_EC | 1 | 20 | 20 | 5 | 1 | 229 | 489 | 150 | 2060
QCM_01_EC | 1 | 20 | 20 | 10 | 1 | 374 | 718 | 150 | 4120
QCM_01_EC | 1 | 20 | 20 | 15 | 1 | 517 | 1710 | 150 | 6180
QCM_01_EC | 1 | 20 | 20 | 5 | 1 | 264 | 583 | 150 | 2060
QCM_01_EC | 1 | 20 | 20 | 10 | 1 | 395 | 774 | 150 | 4120
QCM_01_EC | 1 | 20 | 20 | 15 | 1 | 517 | 995 | 150 | 6180
QCM_01_EC | 1 | 20 | 20 | 5 | 1 | 168 | 357 | 150 | 2060
QCM_01_EC | 1 | 20 | 20 | 10 | 1 | 288 | 443 | 150 | 4120
QCM_01_EC | 1 | 20 | 20 | 15 | 1 | 420 | 871 | 150 | 6180
QCM_01_EC | 1 | 20 | 30 | 5 | 0 | 150 | 244 | 150 | 2060
QCM_01_EC | 1 | 20 | 30 | 10 | 0 | 269 | 329 | 150 | 4120
QCM_01_EC | 1 | 20 | 30 | 15 | 0 | 384 | 791 | 150 | 6180
QCM_01_EC | 1 | 20 | 30 | 5 | 0 | 168 | 288 | 150 | 2060
QCM_01_EC | 1 | 20 | 30 | 10 | 0 | 295 | 398 | 150 | 4120
QCM_01_EC | 1 | 20 | 30 | 15 | 0 | 375 | 439 | 150 | 6180
QCM_01_EC | 1 | 20 | 30 | 5 | 0 | 165 | 271 | 150 | 2060
QCM_01_EC | 1 | 20 | 30 | 10 | 0 | 290 | 353 | 150 | 4120
QCM_01_EC | 1 | 20 | 30 | 15 | 0 | 376 | 413 | 150 | 6180
QCM_01_EC | 1 | 20 | 30 | 5 | 0 | 173 | 324 | 150 | 2060
QCM_01_EC | 1 | 20 | 30 | 10 | 0 | 282 | 259 | 150 | 4120
QCM_01_EC | 1 | 20 | 30 | 15 | 0 | 340 | 579 | 150 | 6180
QCM_01_EC | 1 | 20 | 30 | 5 | 0 | 356 | 294 | 150 | 2060
QCM_01_EC | 1 | 20 | 30 | 10 | 0 | 352 | 304 | 150 | 4120
QCM_01_EC | 1 | 20 | 30 | 15 | 0 | 459 | 409 | 150 | 6180
QCM_01_EC | 1 | 20 | 40 | 5 | 0 | 138 | 309 | 150 | 2060
QCM_01_EC | 1 | 20 | 40 | 10 | 0 | 242 | 624 | 150 | 4120
QCM_01_EC | 1 | 20 | 40 | 15 | 0 | 305 | 1116 | 150 | 6180
QCM_01_EC | 1 | 20 | 40 | 5 | 0 | 134 | 385 | 150 | 2060
QCM_01_EC | 1 | 20 | 40 | 10 | 0 | 232 | 408 | 150 | 4120
QCM_01_EC | 1 | 20 | 40 | 15 | 0 | 327 | 391 | 150 | 6180
QCM_01_EC | 1 | 20 | 40 | 5 | 0 | 139 | 304 | 150 | 2060
QCM_01_EC | 1 | 20 | 40 | 10 | 0 | 246 | 398 | 150 | 4120
QCM_01_EC | 1 | 20 | 40 | 15 | 0 | 318 | 508 | 150 | 6180
QCM_01_EC | 1 | 20 | 40 | 5 | 0 | 150 | 309 | 150 | 2060
QCM_01_EC | 1 | 20 | 40 | 10 | 0 | 144 | 400 | 150 | 4120
QCM_01_EC | 1 | 20 | 40 | 15 | 0 | 337 | 381 | 150 | 6180
QCM_01_EC | 1 | 20 | 40 | 5 | 0 | 136 | 472 | 150 | 2060
QCM_01_EC | 1 | 20 | 40 | 10 | 0 | 271 | 553 | 150 | 4120
QCM_01_EC | 1 | 20 | 40 | 15 | 0 | 308 | 957 | 150 | 6180
QCM_01_EC | 1 | 25 | 20 | 5 | 0 | 113 | 425 | 150 | 2060
QCM_01_EC | 1 | 25 | 20 | 10 | 0 | 184 | 467 | 150 | 4120
QCM_01_EC | 1 | 25 | 20 | 15 | 0 | 236 | 1013 | 150 | 6180
QCM_01_EC | 1 | 25 | 20 | 5 | 0 | 172 | 343 | 150 | 2060
QCM_01_EC | 1 | 25 | 20 | 10 | 0 | 288 | 778 | 150 | 4120
QCM_01_EC | 1 | 25 | 20 | 15 | 0 | 365 | 683 | 150 | 6180
QCM_01_EC | 1 | 25 | 20 | 5 | 0 | 235 | 1296 | 150 | 2060
QCM_01_EC | 1 | 25 | 20 | 10 | 0 | 355 | 4468 | 150 | 4120
QCM_01_EC | 1 | 25 | 20 | 15 | 0 | 358 | 908 | 150 | 6180
QCM_01_EC | 1 | 25 | 20 | 5 | 0 | 183 | 890 | 150 | 2060
QCM_01_EC | 1 | 25 | 20 | 10 | 0 | 286 | 777 | 150 | 4120
QCM_01_EC | 1 | 25 | 20 | 15 | 0 | 366 | 1115 | 150 | 6180
QCM_01_EC | 1 | 25 | 20 | 5 | 0 | 164 | 267 | 150 | 2060
QCM_01_EC | 1 | 25 | 20 | 10 | 0 | 254 | 337 | 150 | 4120
QCM_01_EC | 1 | 25 | 30 | 5 | 0 | 80 | 297 | 150 | 2060
QCM_01_EC | 1 | 25 | 30 | 10 | 0 | 193 | 391 | 150 | 4120
QCM_01_EC | 1 | 25 | 30 | 15 | 0 | 264 | 374 | 150 | 6180
QCM_01_EC | 1 | 25 | 30 | 5 | 0 | 129 | 338 | 150 | 2060
QCM_01_EC | 1 | 25 | 30 | 10 | 0 | 204 | 274 | 150 | 4120
QCM_01_EC | 1 | 25 | 30 | 15 | 0 | 264 | 339 | 150 | 6180
QCM_01_EC | 1 | 25 | 30 | 5 | 0 | 120 | 259 | 150 | 2060
QCM_01_EC | 1 | 25 | 30 | 10 | 0 | 206 | 407 | 150 | 4120
QCM_01_EC | 1 | 25 | 30 | 15 | 0 | 288 | 481 | 150 | 6180
QCM_01_EC | 1 | 25 | 30 | 5 | 0 | 114 | 391 | 150 | 2060
QCM_01_EC | 1 | 25 | 30 | 10 | 0 | 173 | 273 | 150 | 4120
QCM_01_EC | 1 | 25 | 30 | 15 | 0 | 239 | 317 | 150 | 6180
QCM_01_EC | 1 | 25 | 30 | 5 | 0 | 145 | 294 | 150 | 2060
QCM_01_EC | 1 | 25 | 30 | 10 | 0 | 226 | 361 | 150 | 4120
QCM_01_EC | 1 | 25 | 30 | 15 | 0 | 313 | 613 | 150 | 6180
QCM_01_EC | 1 | 25 | 40 | 5 | 0 | 96 | 284 | 150 | 2060
QCM_01_EC | 1 | 25 | 40 | 10 | 0 | 184 | 358 | 150 | 4120
QCM_01_EC | 1 | 25 | 40 | 15 | 0 | 258 | 400 | 150 | 6180
QCM_01_EC | 1 | 25 | 40 | 5 | 0 | 121 | 305 | 150 | 2060
QCM_01_EC | 1 | 25 | 40 | 10 | 0 | 204 | 234 | 150 | 4120
QCM_01_EC | 1 | 25 | 40 | 15 | 0 | 277 | 618 | 150 | 6180
QCM_01_EC | 1 | 25 | 40 | 5 | 0 | 120 | 242 | 150 | 2060
QCM_01_EC | 1 | 25 | 40 | 10 | 0 | 418 | 365 | 150 | 4120
QCM_01_EC | 1 | 25 | 40 | 15 | 0 | 596 | 528 | 150 | 6180
QCM_01_EC | 1 | 30 | 10 | 5 | 0 | 110 | 247 | 150 | 2060
QCM_01_EC | 1 | 30 | 10 | 10 | 0 | 183 | 465 | 150 | 4120
QCM_01_EC | 1 | 30 | 10 | 15 | 0 | 233 | 649 | 150 | 6180
QCM_01_EC | 1 | 30 | 10 | 5 | 0 | 115 | 557 | 150 | 2060
QCM_01_EC | 1 | 30 | 10 | 10 | 0 | 207 | 681 | 150 | 4120
QCM_01_EC | 1 | 30 | 10 | 15 | 0 | 278 | 850 | 150 | 6180
QCM_01_EC | 1 | 30 | 10 | 5 | 0 | 107 | 466 | 150 | 2060
QCM_01_EC | 1 | 30 | 10 | 10 | 0 | 165 | 619 | 150 | 4120
QCM_01_EC | 1 | 30 | 10 | 15 | 0 | 236 | 892 | 150 | 6180
QCM_01_EC | 1 | 30 | 10 | 5 | 0 | 111 | 716 | 150 | 2060
QCM_01_EC | 1 | 30 | 10 | 10 | 0 | 185 | 1165 | 150 | 4120
QCM_01_EC | 1 | 30 | 10 | 15 | 0 | 212 | 1215 | 150 | 6180
QCM_01_EC | 1 | 30 | 20 | 5 | 0 | 84 | 316 | 150 | 2060
QCM_01_EC | 1 | 30 | 20 | 10 | 0 | 158 | 620 | 150 | 4120
QCM_01_EC | 1 | 30 | 20 | 15 | 0 | 202 | 905 | 150 | 6180
QCM_01_EC | 1 | 30 | 20 | 5 | 0 | 108 | 461 | 150 | 2060
QCM_01_EC | 1 | 30 | 20 | 10 | 0 | 176 | 614 | 150 | 4120
QCM_01_EC | 1 | 30 | 20 | 15 | 0 | 237 | 773 | 150 | 6180
QCM_01_EC | 1 | 30 | 20 | 5 | 0 | 111 | 647 | 150 | 2060
QCM_01_EC | 1 | 30 | 20 | 10 | 0 | 188 | 630 | 150 | 4120
QCM_01_EC | 1 | 30 | 20 | 15 | 0 | 254 | 1208 | 150 | 6180
QCM_01_EC | 1 | 30 | 20 | 5 | 0 | 95 | 504 | 150 | 2060
QCM_01_EC | 1 | 30 | 20 | 10 | 0 | 164 | 661 | 150 | 4120
QCM_01_EC | 1 | 30 | 20 | 15 | 0 | 202 | 699 | 150 | 6180
QCM_01_EC | 1 | 30 | 20 | 5 | 0 | 117 | 530 | 150 | 2060
QCM_01_EC | 1 | 30 | 20 | 10 | 0 | 188 | 1053 | 150 | 4120
QCM_01_EC | 1 | 30 | 20 | 15 | 0 | 250 | 739 | 150 | 6180
QCM_01_EC | 1 | 30 | 30 | 5 | 0 | 76 | 501 | 150 | 2060
QCM_01_EC | 1 | 30 | 30 | 10 | 0 | 152 | 620 | 150 | 4120
QCM_01_EC | 1 | 30 | 30 | 15 | 0 | 190 | 860 | 150 | 6180
QCM_01_EC | 1 | 30 | 30 | 5 | 0 | 82 | 411 | 150 | 2060
QCM_01_EC | 1 | 30 | 30 | 10 | 0 | 165 | 583 | 150 | 4120
QCM_01_EC | 1 | 30 | 30 | 15 | 0 | 205 | 682 | 150 | 6180
QCM_01_EC | 1 | 30 | 30 | 5 | 0 | 99 | 653 | 150 | 2060
QCM_01_EC | 1 | 30 | 30 | 10 | 0 | 164 | 586 | 150 | 4120
QCM_01_EC | 1 | 30 | 30 | 15 | 0 | 210 | 767 | 150 | 6180
QCM_01_EC | 1 | 30 | 30 | 5 | 0 | 91 | 408 | 150 | 2060
QCM_01_EC | 1 | 30 | 30 | 10 | 0 | 156 | 611 | 150 | 4120
QCM_01_EC | 1 | 30 | 30 | 15 | 0 | 213 | 958 | 150 | 6180
QCM_01_EC | 1 | 30 | 30 | 5 | 0 | 68 | 353 | 150 | 2060
QCM_01_EC | 1 | 30 | 30 | 10 | 0 | 155 | 472 | 150 | 4120
QCM_01_EC | 1 | 30 | 30 | 15 | 0 | 216 | 490 | 150 | 6180
QCM_01_EC | 1 | 30 | 40 | 5 | 0 | 82 | 715 | 150 | 2060
QCM_01_EC | 1 | 30 | 40 | 10 | 0 | 132 | 908 | 150 | 4120
QCM_01_EC | 1 | 30 | 40 | 15 | 0 | 188 | 690 | 150 | 6180
QCM_01_EC | 1 | 30 | 40 | 5 | 0 | 77 | 451 | 150 | 2060
QCM_01_EC | 1 | 30 | 40 | 10 | 0 | 139 | 631 | 150 | 4120
QCM_01_EC | 1 | 30 | 40 | 15 | 0 | 187 | 778 | 150 | 6180
QCM_01_EC | 1 | 30 | 40 | 5 | 0 | 68 | 515 | 150 | 2060
QCM_01_EC | 1 | 30 | 40 | 10 | 0 | 151 | 710 | 150 | 4120
QCM_01_EC | 1 | 30 | 40 | 15 | 0 | 195 | 776 | 150 | 6180
QCM_01_EC | 1 | 30 | 40 | 5 | 0 | 72 | 601 | 150 | 2060
QCM_01_EC | 1 | 30 | 40 | 10 | 0 | 132 | 688 | 150 | 4120
QCM_01_EC | 1 | 30 | 40 | 15 | 0 | 177 | 783 | 150 | 6180
QCM_01_EC | 1 | 30 | 40 | 5 | 0 | 56 | 349 | 150 | 2060
QCM_01_EC | 1 | 30 | 40 | 10 | 0 | 130 | 627 | 150 | 4120
QCM_01_EC | 1 | 30 | 40 | 15 | 0 | 202 | 819 | 150 | 6180
QCM_01_T_N | 1 | 20 | 20 | 5 | 1 | 254 | 1038 | 191 | 2060
QCM_01_T_N | 1 | 20 | 20 | 15 | 1 | 534 | 681 | 191 | 6180
QCM_01_T_N | 1 | 20 | 20 | 5 | 1 | 270 | 416 | 191 | 2060
QCM_01_T_N | 1 | 20 | 20 | 10 | 1 | 395 | 577 | 191 | 4120
QCM_01_T_N | 1 | 20 | 20 | 15 | 1 | 520 | 491 | 191 | 6180
QCM_01_T_N | 1 | 20 | 20 | 5 | 1 | 198 | 297 | 191 | 2060
QCM_01_T_N | 1 | 20 | 20 | 10 | 1 | 403 | 700 | 191 | 4120
QCM_01_T_N | 1 | 20 | 20 | 15 | 1 | 584 | 2232 | 191 | 6180
QCM_01_T_N | 1 | 20 | 20 | 5 | 1 | 260 | 729 | 191 | 2060
QCM_01_T_N | 1 | 20 | 20 | 10 | 1 | 426 | 826 | 191 | 4120
QCM_01_T_N | 1 | 20 | 20 | 15 | 1 | 577 | 1265 | 191 | 6180
QCM_01_T_N | 1 | 20 | 20 | 5 | 1 | 178 | 589 | 191 | 2060
QCM_01_T_N | 1 | 20 | 20 | 10 | 1 | 444 | 2162 | 191 | 4120
QCM_01_T_N | 1 | 20 | 20 | 15 | 1 | 552 | 1119 | 191 | 6180
QCM_03_ST_NEC | 1 | 20 | 20 | 5 | 0 | 150 | 532 | 197 | 2060
QCM_03_ST_NEC | 1 | 20 | 20 | 10 | 0 | 368 | 544 | 197 | 4120
QCM_03_ST_NEC | 1 | 20 | 20 | 15 | 0 | 456 | 916 | 197 | 6180
QCM_03_ST_NEC | 1 | 20 | 20 | 5 | 0 | 224 | 409 | 197 | 2060
QCM_03_ST_NEC | 1 | 20 | 20 | 10 | 0 | 355 | 443 | 197 | 4120
QCM_03_ST_NEC | 1 | 20 | 20 | 15 | 0 | 471 | 455 | 197 | 6180
QCM_03_ST_NEC | 1 | 20 | 20 | 5 | 0 | 234 | 378 | 197 | 2060
QCM_03_ST_NEC | 1 | 20 | 20 | 10 | 0 | 349 | 423 | 197 | 4120
QCM_03_ST_NEC | 1 | 20 | 20 | 15 | 0 | 477 | 614 | 197 | 6180
QCM_03_ST_NEC | 1 | 20 | 20 | 5 | 0 | 226 | 586 | 197 | 2060
QCM_03_ST_NEC | 1 | 20 | 20 | 10 | 0 | 378 | 3162 | 197 | 4120
QCM_03_ST_NEC | 1 | 20 | 20 | 15 | 0 | 430 | 363 | 197 | 6180
QCM_03_ST_NEC | 1 | 20 | 20 | 5 | 0 | 242 | 1038 | 197 | 2060
QCM_03_ST_NEC | 1 | 20 | 20 | 15 | 0 | 446 | 1460 | 197 | 6180
QCM_05_T_NEC | 1 | 20 | 20 | 10 | 1 | 64 | 720 | 52 | 4120
QCM_05_T_NEC | 1 | 20 | 20 | 15 | 1 | 97 | 636 | 52 | 6180
QCM_05_T_NEC | 1 | 20 | 20 | 5 | 1 | 85 | 513 | 52 | 2060
QCM_05_T_NEC | 1 | 20 | 20 | 10 | 1 | 90 | 3589 | 52 | 4120
QCM_05_T_NEC | 1 | 20 | 20 | 10 | 1 | 86 | 830 | 52 | 4120
QCM_05_T_NEC | 1 | 20 | 20 | 15 | 1 | 109 | 733 | 52 | 6180
QCM_05_T_NEC | 1 | 20 | 20 | 5 | 1 | 57 | 765 | 52 | 2060
QCM_05_T_NEC | 1 | 20 | 20 | 10 | 1 | 85 | 1057 | 52 | 4120
QCM_06_NEC | 1 | 20 | 20 | 10 | 0 | 326 | 592 | 60 | 4120
QCM_06_NEC | 1 | 20 | 20 | 15 | 0 | 635 | 1054 | 60 | 6180
QCM_06_NEC | 1 | 20 | 20 | 5 | 0 | 104 | 242 | 60 | 2060
QCM_06_NEC | 1 | 20 | 20 | 10 | 0 | 324 | 656 | 60 | 4120
QCM_06_NEC | 1 | 20 | 20 | 15 | 0 | 441 | 350 | 60 | 6180
QCM_06_NEC | 1 | 20 | 20 | 5 | 0 | 39 | 127 | 60 | 2060
QCM_06_NEC | 1 | 20 | 20 | 10 | 0 | 356 | 1599 | 60 | 4120
QCM_06_NEC | 1 | 20 | 20 | 15 | 0 | 473 | 539 | 60 | 6180
QCM_06_NEC | 1 | 20 | 20 | 5 | 0 | 135 | 182 | 60 | 2060
QCM_06_NEC | 1 | 20 | 20 | 15 | 0 | 624 | 402 | 60 | 6180
QCM_06_NEC | 1 | 20 | 20 | 5 | 0 | 73 | 211 | 60 | 2060
QCM_06_NEC | 1 | 20 | 20 | 10 | 0 | 489 | 1467 | 60 | 4120
QCM_06_NEC | 1 | 20 | 20 | 15 | 0 | 586 | 964 | 60 | 6180
QCM_06_NEC | 1 | 20 | 20 | 5 | 0 | 164 | 332 | 60 | 2060
QCM_06_NEC | 1 | 20 | 20 | 10 | 0 | 519 | 873 | 60 | 4120
QCM_06_NEC | 1 | 20 | 20 | 15 | 0 | 631 | 426 | 60 | 6180
QCM_06_NEC | 1 | 20 | 20 | 5 | 0 | 136 | 808 | 60 | 2060
QCM_06_NEC | 1 | 20 | 20 | 10 | 0 | 455 | 1112 | 60 | 4120
QCM_06_NEC | 1 | 20 | 20 | 15 | 0 | 620 | 982 | 60 | 6180
5-6-23_QCM6A30_EtOH_1 | 1 | 20 | 20 | 15 | 0 | 352 | 227 | 39 | 6180
5-6-23_QCM6A30_EtOH_1 | 1 | 20 | 20 | 10 | 0 | 302 | 227 | 39 | 4120
5-6-23_QCM6A30_EtOH_1 | 1 | 20 | 20 | 5 | 0 | 232 | 225 | 39 | 2060
5-6-23_QCM6A30_EtOH_1 | 1 | 20 | 20 | 2 | 0 | 233 | 292 | 39 | 824
5-6-23_QCM6A30_EtOH_2 | 1 | 20 | 20 | 15 | 0 | 250 | 239 | 39 | 6180
5-6-23_QCM6A30_EtOH_2 | 1 | 20 | 20 | 10 | 0 | 224 | 218 | 39 | 4120
5-6-23_QCM6A30_EtOH_2 | 1 | 20 | 20 | 5 | 0 | 199 | 240 | 39 | 2060
5-6-23_QCM6A30_EtOH_2 | 1 | 20 | 20 | 2 | 0 | 159 | 146 | 39 | 824
5-6-23_QCM6A30_EtOH_2 | 1 | 20 | 20 | 1 | 0 | 163 | 224 | 39 | 412
5-6-23_QCM6A30_EtOH_2 | 1 | 20 | 20 | 0.5 | 0 | 126 | 228 | 39 | 206
5-6-23_QCM6A30_EtOH_3 | 1 | 20 | 20 | 15 | 0 | 256 | 231 | 39 | 6180
5-6-23_QCM6A30_EtOH_3 | 1 | 20 | 20 | 10 | 0 | 281 | 277 | 39 | 4120
5-6-23_QCM6A30_EtOH_3 | 1 | 20 | 20 | 5 | 0 | 246 | 203 | 39 | 2060
5-6-23_QCM6A30_EtOH_3 | 1 | 20 | 20 | 2 | 0 | 235 | 214 | 39 | 824
5-6-23_QCM6A30_EtOH_3 | 1 | 20 | 20 | 1 | 0 | 199 | 211 | 39 | 412
5-6-23_QCM6A30_EtOH_3 | 1 | 20 | 20 | 0.5 | 0 | 292 | 202 | 39 | 206
5-12-23_QCM30F100_1_EtOH_1 | 1 | 20 | 20 | 15 | 0 | 892 | 254 | 59 | 6180
5-12-23_QCM30F100_1_EtOH_1 | 1 | 20 | 20 | 10 | 0 | 848 | 324 | 59 | 4120
5-12-23_QCM30F100_1_EtOH_1 | 1 | 20 | 20 | 5 | 0 | 712 | 277 | 59 | 2060
5-12-23_QCM30F100_1_EtOH_1 | 1 | 20 | 20 | 15 | 0 | 774 | 204 | 59 | 6180
5-12-23_QCM30F100_1_EtOH_1 | 1 | 20 | 20 | 10 | 0 | 698 | 195 | 59 | 4120
5-12-23_QCM30F100_1_EtOH_1 | 1 | 20 | 20 | 5 | 0 | 691 | 240 | 59 | 2060
5-1-24_QCM30F100_1_EtOH_5 | 1 | 20 | 20 | 15 | 0 | 837 | 225 | 59 | 6180
5-1-24_QCM30F100_1_EtOH_5 | 1 | 20 | 20 | 10 | 0 | 352 | 175 | 59 | 4120
5-1-24_QCM30F100_1_EtOH_5 | 1 | 20 | 20 | 5 | 0 | 597 | 301 | 59 | 2060
M1_1uL | 1 | 22 | 25 | 1 | 0 | 20.78 | 564 | 97 | 412
M1_1uL | 1 | 22 | 25 | 1 | 0 | 18.26 | 1449 | 97 | 412
M1_1uL | 1 | 22 | 25 | 1 | 0 | 18.22 | 739 | 97 | 412
M1_15uL | 1 | 22 | 25 | 5 | 0 | 67.65 | 878 | 97 | 2060
M1_15uL | 1 | 22 | 25 | 10 | 0 | 95.4 | 816 | 97 | 4120
M1_15uL | 1 | 22 | 25 | 15 | 0 | 152.2 | 970 | 97 | 6180
M2_1uL | 1 | 22 | 25 | 1 | 0 | 15.7 | 790 | 97 | 412
M2_1uL | 1 | 22 | 25 | 1 | 0 | 14.38 | 595 | 97 | 412
M2_15uL | 1 | 22 | 25 | 5 | 0 | 65.2 | 799 | 97 | 2060
M2_15uL | 1 | 22 | 25 | 10 | 0 | 113.8 | 973 | 97 | 4120
M2_15uL | 1 | 22 | 25 | 15 | 0 | 147 | 1204 | 97 | 6180
M3_15uL | 1 | 22 | 25 | 5 | 0 | 50.1 | 1374 | 97 | 2060
M3_15uL | 1 | 22 | 25 | 10 | 0 | 94.75 | 824 | 97 | 4120
M3_15uL | 1 | 22 | 25 | 15 | 0 | 141.52 | 1346 | 97 | 6180
M4_15uL | 1 | 22 | 25 | 5 | 0 | 57.3 | 692 | 97 | 2060
M4_15uL | 1 | 22 | 25 | 10 | 0 | 85 | 1130 | 97 | 4120
M4_15uL | 1 | 22 | 25 | 15 | 0 | 122.7 | 1334 | 97 | 6180
M5_15uL | 1 | 22 | 25 | 5 | 0 | 57.49 | 1067 | 97 | 2060
M5_15uL | 1 | 22 | 25 | 10 | 0 | 107.68 | 946 | 97 | 4120
M5_15uL | 1 | 22 | 25 | 15 | 0 | 136.48 | 1008 | 97 | 6180
M6_15uL | 1 | 22 | 25 | 5 | 0 | 73.47 | 1008 | 97 | 2060
M6_15uL | 1 | 22 | 25 | 10 | 0 | 107.34 | 1307 | 97 | 4120
M6_15uL | 1 | 22 | 25 | 15 | 0 | 142.77 | 1003 | 97 | 6180

## Prueba
Archivo | Quimico | Temperatura | Humedad | Termico | Frecuencia | Tiempo | Espesor | Concentracion
QCM_01_EC | 1 | 20 | 20 | 0 | 271.3092 | 355 | 150 | 4120
QCM_01_EC | 1 | 20 | 20 | 0 | 385.2816 | 541 | 150 | 6180
QCM_01_EC | 1 | 20 | 20 | 0 | 184.1746 | 290 | 150 | 2060
QCM_01_EC | 1 | 20 | 20 | 0 | 300.2483 | 337 | 150 | 4120
QCM_01_EC | 1 | 20 | 20 | 0 | 372.8375 | 274 | 150 | 6180
QCM_01_EC | 1 | 20 | 20 | 0 | 196 | 194 | 150 | 2060
QCM_01_EC | 1 | 20 | 20 | 0 | 305 | 301 | 150 | 4120
QCM_01_EC | 1 | 20 | 20 | 0 | 381 | 353 | 150 | 6180
QCM_01_EC | 1 | 20 | 20 | 0 | 188 | 327 | 150 | 2060
QCM_01_EC | 1 | 20 | 20 | 0 | 297 | 356 | 150 | 4120
QCM_01_EC | 1 | 20 | 20 | 0 | 386 | 401 | 150 | 6180
QCM_01_EC | 1 | 20 | 20 | 0 | 198 | 273 | 150 | 2060
QCM_01_EC | 1 | 20 | 20 | 0 | 305 | 323 | 150 | 4120
QCM_01_EC | 1 | 20 | 20 | 0 | 379 | 347 | 150 | 6180
QCM_01_EC | 1 | 20 | 20 | 0 | 46 | 234 | 150 | 206
QCM_01_EC | 1 | 20 | 20 | 0 | 40 | 219 | 150 | 206
QCM_01_EC | 1 | 20 | 20 | 0 | 41 | 310 | 150 | 206
QCM_01_EC | 1 | 20 | 20 | 0 | 80 | 94 | 150 | 2060
QCM_01_EC | 1 | 20 | 20 | 0 | 57 | 138 | 150 | 2060
QCM_01_EC | 1 | 20 | 20 | 0 | 66 | 223 | 150 | 2060
QCM_01_EC | 1 | 20 | 20 | 0 | 44 | 181 | 150 | 2060
QCM_01_EC | 1 | 20 | 20 | 0 | 70 | 326 | 150 | 2060
QCM_01_EC | 1 | 20 | 20 | 0 | 74 | 410 | 150 | 2060
QCM_01_EC | 1 | 20 | 20 | 0 | 164 | 222 | 150 | 2060
QCM_01_EC | 1 | 20 | 20 | 0 | 257 | 400 | 150 | 4120
QCM_01_EC | 1 | 20 | 20 | 0 | 357 | 338 | 150 | 6180
QCM_01_EC | 1 | 20 | 20 | 0 | 168 | 245 | 150 | 2060
QCM_01_EC | 1 | 20 | 20 | 0 | 259 | 316 | 150 | 4120
QCM_01_EC | 1 | 20 | 20 | 0 | 343 | 440 | 150 | 6180
QCM_01_EC | 1 | 20 | 20 | 0 | 178 | 438 | 150 | 2060
QCM_01_EC | 1 | 20 | 20 | 0 | 275 | 531 | 150 | 4120
QCM_01_EC | 1 | 20 | 20 | 0 | 382 | 1285 | 150 | 6180
QCM_01_EC | 1 | 20 | 20 | 1 | 228 | 505 | 150 | 2060
QCM_01_EC | 1 | 20 | 20 | 1 | 392 | 789 | 150 | 4120
QCM_01_EC | 1 | 20 | 20 | 1 | 493 | 1439 | 150 | 6180
QCM_01_EC | 1 | 20 | 20 | 1 | 23 | 474 | 150 | 2060
QCM_01_EC | 1 | 20 | 20 | 1 | 379 | 1203 | 150 | 4120
QCM_01_EC | 1 | 20 | 20 | 1 | 537 | 2782 | 150 | 6180
QCM_01_EC | 1 | 20 | 20 | 1 | 229 | 489 | 150 | 2060
QCM_01_EC | 1 | 20 | 20 | 1 | 374 | 718 | 150 | 4120
QCM_01_EC | 1 | 20 | 20 | 1 | 517 | 1710 | 150 | 6180
QCM_01_EC | 1 | 20 | 20 | 1 | 264 | 583 | 150 | 2060
QCM_01_EC | 1 | 20 | 20 | 1 | 395 | 774 | 150 | 4120
QCM_01_EC | 1 | 20 | 20 | 1 | 517 | 995 | 150 | 6180
QCM_01_EC | 1 | 20 | 20 | 1 | 168 | 357 | 150 | 2060
QCM_01_EC | 1 | 20 | 20 | 1 | 288 | 443 | 150 | 4120
QCM_01_EC | 1 | 20 | 20 | 1 | 420 | 871 | 150 | 6180
QCM_01_EC | 1 | 20 | 30 | 0 | 150 | 244 | 150 | 2060
QCM_01_EC | 1 | 20 | 30 | 0 | 269 | 329 | 150 | 4120
QCM_01_EC | 1 | 20 | 30 | 0 | 384 | 791 | 150 | 6180
QCM_01_EC | 1 | 20 | 30 | 0 | 168 | 288 | 150 | 2060
QCM_01_EC | 1 | 20 | 30 | 0 | 295 | 398 | 150 | 4120
QCM_01_EC | 1 | 20 | 30 | 0 | 375 | 439 | 150 | 6180
QCM_01_EC | 1 | 20 | 30 | 0 | 165 | 271 | 150 | 2060
QCM_01_EC | 1 | 20 | 30 | 0 | 290 | 353 | 150 | 4120
QCM_01_EC | 1 | 20 | 30 | 0 | 376 | 413 | 150 | 6180
QCM_01_EC | 1 | 20 | 30 | 0 | 173 | 324 | 150 | 2060
QCM_01_EC | 1 | 20 | 30 | 0 | 282 | 259 | 150 | 4120
QCM_01_EC | 1 | 20 | 30 | 0 | 340 | 579 | 150 | 6180
QCM_01_EC | 1 | 20 | 30 | 0 | 356 | 294 | 150 | 2060
QCM_01_EC | 1 | 20 | 30 | 0 | 352 | 304 | 150 | 4120
QCM_01_EC | 1 | 20 | 30 | 0 | 459 | 409 | 150 | 6180
QCM_01_EC | 1 | 20 | 40 | 0 | 138 | 309 | 150 | 2060
QCM_01_EC | 1 | 20 | 40 | 0 | 242 | 624 | 150 | 4120
QCM_01_EC | 1 | 20 | 40 | 0 | 305 | 1116 | 150 | 6180
QCM_01_EC | 1 | 20 | 40 | 0 | 134 | 385 | 150 | 2060
QCM_01_EC | 1 | 20 | 40 | 0 | 232 | 408 | 150 | 4120
QCM_01_EC | 1 | 20 | 40 | 0 | 327 | 391 | 150 | 6180
QCM_01_EC | 1 | 20 | 40 | 0 | 139 | 304 | 150 | 2060
QCM_01_EC | 1 | 20 | 40 | 0 | 246 | 398 | 150 | 4120
QCM_01_EC | 1 | 20 | 40 | 0 | 318 | 508 | 150 | 6180
QCM_01_EC | 1 | 20 | 40 | 0 | 150 | 309 | 150 | 2060
QCM_01_EC | 1 | 20 | 40 | 0 | 144 | 400 | 150 | 4120
QCM_01_EC | 1 | 20 | 40 | 0 | 337 | 381 | 150 | 6180
QCM_01_EC | 1 | 20 | 40 | 0 | 136 | 472 | 150 | 2060
QCM_01_EC | 1 | 20 | 40 | 0 | 271 | 553 | 150 | 4120
QCM_01_EC | 1 | 20 | 40 | 0 | 308 | 957 | 150 | 6180
QCM_01_EC | 1 | 25 | 20 | 0 | 113 | 425 | 150 | 2060
QCM_01_EC | 1 | 25 | 20 | 0 | 184 | 467 | 150 | 4120
QCM_01_EC | 1 | 25 | 20 | 0 | 236 | 1013 | 150 | 6180
QCM_01_EC | 1 | 25 | 20 | 0 | 172 | 343 | 150 | 2060
QCM_01_EC | 1 | 25 | 20 | 0 | 288 | 778 | 150 | 4120
QCM_01_EC | 1 | 25 | 20 | 0 | 365 | 683 | 150 | 6180
QCM_01_EC | 1 | 25 | 20 | 0 | 235 | 1296 | 150 | 2060
QCM_01_EC | 1 | 25 | 20 | 0 | 355 | 4468 | 150 | 4120
QCM_01_EC | 1 | 25 | 20 | 0 | 358 | 908 | 150 | 6180
QCM_01_EC | 1 | 25 | 20 | 0 | 183 | 890 | 150 | 2060
QCM_01_EC | 1 | 25 | 20 | 0 | 286 | 777 | 150 | 4120
QCM_01_EC | 1 | 25 | 20 | 0 | 366 | 1115 | 150 | 6180
QCM_01_EC | 1 | 25 | 20 | 0 | 164 | 267 | 150 | 2060
QCM_01_EC | 1 | 25 | 20 | 0 | 254 | 337 | 150 | 4120
QCM_01_EC | 1 | 25 | 30 | 0 | 80 | 297 | 150 | 2060
QCM_01_EC | 1 | 25 | 30 | 0 | 193 | 391 | 150 | 4120
QCM_01_EC | 1 | 25 | 30 | 0 | 264 | 374 | 150 | 6180
QCM_01_EC | 1 | 25 | 30 | 0 | 129 | 338 | 150 | 2060
QCM_01_EC | 1 | 25 | 30 | 0 | 204 | 274 | 150 | 4120
QCM_01_EC | 1 | 25 | 30 | 0 | 264 | 339 | 150 | 6180
QCM_01_EC | 1 | 25 | 30 | 0 | 120 | 259 | 150 | 2060
QCM_01_EC | 1 | 25 | 30 | 0 | 206 | 407 | 150 | 4120
QCM_01_EC | 1 | 25 | 30 | 0 | 288 | 481 | 150 | 6180
QCM_01_EC | 1 | 25 | 30 | 0 | 114 | 391 | 150 | 2060
QCM_01_EC | 1 | 25 | 30 | 0 | 173 | 273 | 150 | 4120
QCM_01_EC | 1 | 25 | 30 | 0 | 239 | 317 | 150 | 6180
QCM_01_EC | 1 | 25 | 30 | 0 | 145 | 294 | 150 | 2060
QCM_01_EC | 1 | 25 | 30 | 0 | 226 | 361 | 150 | 4120
QCM_01_EC | 1 | 25 | 30 | 0 | 313 | 613 | 150 | 6180
QCM_01_EC | 1 | 25 | 40 | 0 | 96 | 284 | 150 | 2060
QCM_01_EC | 1 | 25 | 40 | 0 | 184 | 358 | 150 | 4120
QCM_01_EC | 1 | 25 | 40 | 0 | 258 | 400 | 150 | 6180
QCM_01_EC | 1 | 25 | 40 | 0 | 121 | 305 | 150 | 2060
QCM_01_EC | 1 | 25 | 40 | 0 | 204 | 234 | 150 | 4120
QCM_01_EC | 1 | 25 | 40 | 0 | 277 | 618 | 150 | 6180
QCM_01_EC | 1 | 25 | 40 | 0 | 120 | 242 | 150 | 2060
QCM_01_EC | 1 | 25 | 40 | 0 | 418 | 365 | 150 | 4120
QCM_01_EC | 1 | 25 | 40 | 0 | 596 | 528 | 150 | 6180
QCM_01_EC | 1 | 30 | 10 | 0 | 110 | 247 | 150 | 2060
QCM_01_EC | 1 | 30 | 10 | 0 | 183 | 465 | 150 | 4120
QCM_01_EC | 1 | 30 | 10 | 0 | 233 | 649 | 150 | 6180
QCM_01_EC | 1 | 30 | 10 | 0 | 115 | 557 | 150 | 2060
QCM_01_EC | 1 | 30 | 10 | 0 | 207 | 681 | 150 | 4120
QCM_01_EC | 1 | 30 | 10 | 0 | 278 | 850 | 150 | 6180
QCM_01_EC | 1 | 30 | 10 | 0 | 107 | 466 | 150 | 2060
QCM_01_EC | 1 | 30 | 10 | 0 | 165 | 619 | 150 | 4120
QCM_01_EC | 1 | 30 | 10 | 0 | 236 | 892 | 150 | 6180
QCM_01_EC | 1 | 30 | 10 | 0 | 111 | 716 | 150 | 2060
QCM_01_EC | 1 | 30 | 10 | 0 | 185 | 1165 | 150 | 4120
QCM_01_EC | 1 | 30 | 10 | 0 | 212 | 1215 | 150 | 6180
QCM_01_EC | 1 | 30 | 20 | 0 | 84 | 316 | 150 | 2060
QCM_01_EC | 1 | 30 | 20 | 0 | 158 | 620 | 150 | 4120
QCM_01_EC | 1 | 30 | 20 | 0 | 202 | 905 | 150 | 6180
QCM_01_EC | 1 | 30 | 20 | 0 | 108 | 461 | 150 | 2060
QCM_01_EC | 1 | 30 | 20 | 0 | 176 | 614 | 150 | 4120
QCM_01_EC | 1 | 30 | 20 | 0 | 237 | 773 | 150 | 6180
QCM_01_EC | 1 | 30 | 20 | 0 | 111 | 647 | 150 | 2060
QCM_01_EC | 1 | 30 | 20 | 0 | 188 | 630 | 150 | 4120
QCM_01_EC | 1 | 30 | 20 | 0 | 254 | 1208 | 150 | 6180
QCM_01_EC | 1 | 30 | 20 | 0 | 95 | 504 | 150 | 2060
QCM_01_EC | 1 | 30 | 20 | 0 | 164 | 661 | 150 | 4120
QCM_01_EC | 1 | 30 | 20 | 0 | 202 | 699 | 150 | 6180
QCM_01_EC | 1 | 30 | 20 | 0 | 117 | 530 | 150 | 2060
QCM_01_EC | 1 | 30 | 20 | 0 | 188 | 1053 | 150 | 4120
QCM_01_EC | 1 | 30 | 20 | 0 | 250 | 739 | 150 | 6180
QCM_01_EC | 1 | 30 | 30 | 0 | 76 | 501 | 150 | 2060
QCM_01_EC | 1 | 30 | 30 | 0 | 152 | 620 | 150 | 4120
QCM_01_EC | 1 | 30 | 30 | 0 | 190 | 860 | 150 | 6180
QCM_01_EC | 1 | 30 | 30 | 0 | 82 | 411 | 150 | 2060
QCM_01_EC | 1 | 30 | 30 | 0 | 165 | 583 | 150 | 4120
QCM_01_EC | 1 | 30 | 30 | 0 | 205 | 682 | 150 | 6180
QCM_01_EC | 1 | 30 | 30 | 0 | 99 | 653 | 150 | 2060
QCM_01_EC | 1 | 30 | 30 | 0 | 164 | 586 | 150 | 4120
QCM_01_EC | 1 | 30 | 30 | 0 | 210 | 767 | 150 | 6180
QCM_01_EC | 1 | 30 | 30 | 0 | 91 | 408 | 150 | 2060
QCM_01_EC | 1 | 30 | 30 | 0 | 156 | 611 | 150 | 4120
QCM_01_EC | 1 | 30 | 30 | 0 | 213 | 958 | 150 | 6180
QCM_01_EC | 1 | 30 | 30 | 0 | 68 | 353 | 150 | 2060
QCM_01_EC | 1 | 30 | 30 | 0 | 155 | 472 | 150 | 4120
QCM_01_EC | 1 | 30 | 30 | 0 | 216 | 490 | 150 | 6180
QCM_01_EC | 1 | 30 | 40 | 0 | 82 | 715 | 150 | 2060
QCM_01_EC | 1 | 30 | 40 | 0 | 132 | 908 | 150 | 4120
QCM_01_EC | 1 | 30 | 40 | 0 | 188 | 690 | 150 | 6180
QCM_01_EC | 1 | 30 | 40 | 0 | 77 | 451 | 150 | 2060
QCM_01_EC | 1 | 30 | 40 | 0 | 139 | 631 | 150 | 4120
QCM_01_EC | 1 | 30 | 40 | 0 | 187 | 778 | 150 | 6180
QCM_01_EC | 1 | 30 | 40 | 0 | 68 | 515 | 150 | 2060
QCM_01_EC | 1 | 30 | 40 | 0 | 151 | 710 | 150 | 4120
QCM_01_EC | 1 | 30 | 40 | 0 | 195 | 776 | 150 | 6180
QCM_01_EC | 1 | 30 | 40 | 0 | 72 | 601 | 150 | 2060
QCM_01_EC | 1 | 30 | 40 | 0 | 132 | 688 | 150 | 4120
QCM_01_EC | 1 | 30 | 40 | 0 | 177 | 783 | 150 | 6180
QCM_01_EC | 1 | 30 | 40 | 0 | 56 | 349 | 150 | 2060
QCM_01_EC | 1 | 30 | 40 | 0 | 130 | 627 | 150 | 4120
QCM_01_EC | 1 | 30 | 40 | 0 | 202 | 819 | 150 | 6180
QCM_01_T_N | 1 | 20 | 20 | 1 | 254 | 1038 | 191 | 2060
QCM_01_T_N | 1 | 20 | 20 | 1 | 534 | 681 | 191 | 6180
QCM_01_T_N | 1 | 20 | 20 | 1 | 270 | 416 | 191 | 2060
QCM_01_T_N | 1 | 20 | 20 | 1 | 395 | 577 | 191 | 4120
QCM_01_T_N | 1 | 20 | 20 | 1 | 520 | 491 | 191 | 6180
QCM_01_T_N | 1 | 20 | 20 | 1 | 403 | 700 | 191 | 4120
QCM_01_T_N | 1 | 20 | 20 | 1 | 584 | 2232 | 191 | 6180
QCM_01_T_N | 1 | 20 | 20 | 1 | 260 | 729 | 191 | 2060
QCM_01_T_N | 1 | 20 | 20 | 1 | 426 | 826 | 191 | 4120
QCM_01_T_N | 1 | 20 | 20 | 1 | 577 | 1265 | 191 | 6180
QCM_01_T_N | 1 | 20 | 20 | 1 | 178 | 589 | 191 | 2060
QCM_01_T_N | 1 | 20 | 20 | 1 | 444 | 2162 | 191 | 4120
QCM_01_T_N | 1 | 20 | 20 | 1 | 552 | 1119 | 191 | 6180
QCM_03_ST_NEC | 1 | 20 | 20 | 0 | 150 | 532 | 197 | 2060
QCM_03_ST_NEC | 1 | 20 | 20 | 0 | 368 | 544 | 197 | 4120
QCM_03_ST_NEC | 1 | 20 | 20 | 0 | 456 | 916 | 197 | 6180
QCM_03_ST_NEC | 1 | 20 | 20 | 0 | 355 | 443 | 197 | 4120
QCM_03_ST_NEC | 1 | 20 | 20 | 0 | 471 | 455 | 197 | 6180
QCM_03_ST_NEC | 1 | 20 | 20 | 0 | 234 | 378 | 197 | 2060
QCM_03_ST_NEC | 1 | 20 | 20 | 0 | 349 | 423 | 197 | 4120
QCM_03_ST_NEC | 1 | 20 | 20 | 0 | 477 | 614 | 197 | 6180
QCM_03_ST_NEC | 1 | 20 | 20 | 0 | 226 | 586 | 197 | 2060
QCM_03_ST_NEC | 1 | 20 | 20 | 0 | 378 | 3162 | 197 | 4120
QCM_03_ST_NEC | 1 | 20 | 20 | 0 | 430 | 363 | 197 | 6180
QCM_03_ST_NEC | 1 | 20 | 20 | 0 | 242 | 1038 | 197 | 2060
QCM_03_ST_NEC | 1 | 20 | 20 | 0 | 446 | 1460 | 197 | 6180
QCM_05_T_NEC | 1 | 20 | 20 | 1 | 64 | 720 | 52 | 4120
QCM_05_T_NEC | 1 | 20 | 20 | 1 | 97 | 636 | 52 | 6180
QCM_05_T_NEC | 1 | 20 | 20 | 1 | 85 | 513 | 52 | 2060
QCM_05_T_NEC | 1 | 20 | 20 | 1 | 90 | 3589 | 52 | 4120
QCM_05_T_NEC | 1 | 20 | 20 | 1 | 86 | 830 | 52 | 4120
QCM_05_T_NEC | 1 | 20 | 20 | 1 | 57 | 765 | 52 | 2060
QCM_05_T_NEC | 1 | 20 | 20 | 1 | 85 | 1057 | 52 | 4120
QCM_06_NEC | 1 | 20 | 20 | 0 | 326 | 592 | 60 | 4120
QCM_06_NEC | 1 | 20 | 20 | 0 | 635 | 1054 | 60 | 6180
QCM_06_NEC | 1 | 20 | 20 | 0 | 104 | 242 | 60 | 2060
QCM_06_NEC | 1 | 20 | 20 | 0 | 324 | 656 | 60 | 4120
QCM_06_NEC | 1 | 20 | 20 | 0 | 441 | 350 | 60 | 6180
QCM_06_NEC | 1 | 20 | 20 | 0 | 39 | 127 | 60 | 2060
QCM_06_NEC | 1 | 20 | 20 | 0 | 473 | 539 | 60 | 6180
QCM_06_NEC | 1 | 20 | 20 | 0 | 135 | 182 | 60 | 2060
QCM_06_NEC | 1 | 20 | 20 | 0 | 624 | 402 | 60 | 6180
QCM_06_NEC | 1 | 20 | 20 | 0 | 73 | 211 | 60 | 2060
QCM_06_NEC | 1 | 20 | 20 | 0 | 489 | 1467 | 60 | 4120
QCM_06_NEC | 1 | 20 | 20 | 0 | 586 | 964 | 60 | 6180
QCM_06_NEC | 1 | 20 | 20 | 0 | 164 | 332 | 60 | 2060
QCM_06_NEC | 1 | 20 | 20 | 0 | 519 | 873 | 60 | 4120
QCM_06_NEC | 1 | 20 | 20 | 0 | 631 | 426 | 60 | 6180
QCM_06_NEC | 1 | 20 | 20 | 0 | 136 | 808 | 60 | 2060
QCM_06_NEC | 1 | 20 | 20 | 0 | 455 | 1112 | 60 | 4120
QCM_06_NEC | 1 | 20 | 20 | 0 | 620 | 982 | 60 | 6180
5-6-23_QCM6A30_EtOH_1 | 1 | 20 | 20 | 0 | 352 | 227 | 39 | 6180
5-6-23_QCM6A30_EtOH_1 | 1 | 20 | 20 | 0 | 302 | 227 | 39 | 4120
5-6-23_QCM6A30_EtOH_1 | 1 | 20 | 20 | 0 | 232 | 225 | 39 | 2060
5-6-23_QCM6A30_EtOH_1 | 1 | 20 | 20 | 0 | 233 | 292 | 39 | 824
5-6-23_QCM6A30_EtOH_2 | 1 | 20 | 20 | 0 | 250 | 239 | 39 | 6180
5-6-23_QCM6A30_EtOH_2 | 1 | 20 | 20 | 0 | 224 | 218 | 39 | 4120
5-6-23_QCM6A30_EtOH_2 | 1 | 20 | 20 | 0 | 199 | 240 | 39 | 2060
5-6-23_QCM6A30_EtOH_2 | 1 | 20 | 20 | 0 | 159 | 146 | 39 | 824
5-6-23_QCM6A30_EtOH_2 | 1 | 20 | 20 | 0 | 163 | 224 | 39 | 412
5-6-23_QCM6A30_EtOH_2 | 1 | 20 | 20 | 0 | 126 | 228 | 39 | 206
6-6-23_QCM6A30_EtOH_3 | 1 | 20 | 20 | 0 | 256 | 231 | 39 | 6180
6-6-23_QCM6A30_EtOH_3 | 1 | 20 | 20 | 0 | 281 | 277 | 39 | 4120
6-6-23_QCM6A30_EtOH_3 | 1 | 20 | 20 | 0 | 246 | 203 | 39 | 2060
6-6-23_QCM6A30_EtOH_3 | 1 | 20 | 20 | 0 | 235 | 214 | 39 | 824
6-6-23_QCM6A30_EtOH_3 | 1 | 20 | 20 | 0 | 199 | 211 | 39 | 412
6-6-23_QCM6A30_EtOH_3 | 1 | 20 | 20 | 0 | 292 | 202 | 39 | 206
5-12-23_QCM30F100_1_EtOH_1 | 1 | 20 | 20 | 0 | 892 | 254 | 59 | 6180
5-12-23_QCM30F100_1_EtOH_1 | 1 | 20 | 20 | 0 | 848 | 324 | 59 | 4120
5-12-23_QCM30F100_1_EtOH_1 | 1 | 20 | 20 | 0 | 712 | 277 | 59 | 2060
5-12-23_QCM30F100_1_EtOH_1 | 1 | 20 | 20 | 0 | 774 | 204 | 59 | 6180
5-12-23_QCM30F100_1_EtOH_1 | 1 | 20 | 20 | 0 | 698 | 195 | 59 | 4120
5-12-23_QCM30F100_1_EtOH_1 | 1 | 20 | 20 | 0 | 691 | 240 | 59 | 2060
5-1-24_QCM30F100_1_EtOH_5 | 1 | 20 | 20 | 0 | 837 | 225 | 59 | 6180
5-1-24_QCM30F100_1_EtOH_5 | 1 | 20 | 20 | 0 | 352 | 175 | 59 | 4120
5-1-24_QCM30F100_1_EtOH_5 | 1 | 20 | 20 | 0 | 597 | 301 | 59 | 2060
M1_1uL | 1 | 22 | 25 | 0 | 20.78 | 564 | 97 | 412
M1_1uL | 1 | 22 | 25 | 0 | 18.26 | 1449 | 97 | 412
M1_1uL | 1 | 22 | 25 | 0 | 18.22 | 739 | 97 | 412
M1_15uL | 1 | 22 | 25 | 0 | 67.65 | 878 | 97 | 2060
M1_15uL | 1 | 22 | 25 | 0 | 152.2 | 970 | 97 | 6180
M2_1uL | 1 | 22 | 25 | 0 | 15.7 | 790 | 97 | 412
M2_1uL | 1 | 22 | 25 | 0 | 14.38 | 595 | 97 | 412
M2_15uL | 1 | 22 | 25 | 0 | 65.2 | 799 | 97 | 2060
M2_15uL | 1 | 22 | 25 | 0 | 113.8 | 973 | 97 | 4120
M2_15uL | 1 | 22 | 25 | 0 | 147 | 1204 | 97 | 6180
M3_15uL | 1 | 22 | 25 | 0 | 50.1 | 1374 | 97 | 2060
M3_15uL | 1 | 22 | 25 | 0 | 94.75 | 824 | 97 | 4120
M3_15uL | 1 | 22 | 25 | 0 | 141.52 | 1346 | 97 | 6180
M4_15uL | 1 | 22 | 25 | 0 | 57.3 | 692 | 97 | 2060
M4_15uL | 1 | 22 | 25 | 0 | 85 | 1130 | 97 | 4120
M4_15uL | 1 | 22 | 25 | 0 | 122.7 | 1334 | 97 | 6180
M5_15uL | 1 | 22 | 25 | 0 | 57.49 | 1067 | 97 | 2060
M5_15uL | 1 | 22 | 25 | 0 | 107.68 | 946 | 97 | 4120
M5_15uL | 1 | 22 | 25 | 0 | 136.48 | 1008 | 97 | 6180
M6_15uL | 1 | 22 | 25 | 0 | 73.47 | 1008 | 97 | 2060
M6_15uL | 1 | 22 | 25 | 0 | 107.34 | 1307 | 97 | 4120
M6_15uL | 1 | 22 | 25 | 0 | 142.77 | 1003 | 97 | 6180

## Muestra
Archivo | Quimico | Temperatura | Humedad | Termico | Frecuencia | Tiempo | Espesor | Concentracion
QCM_01_T_N | 1 | 20 | 20 | 1 | 198 | 297 | 191 | 2060
QCM_03_ST_NEC | 1 | 20 | 20 | 0 | 224 | 409 | 197 | 2060
QCM_05_T_NEC | 1 | 20 | 20 | 1 | 109 | 733 | 52 | 6180
QCM_06_NEC | 1 | 20 | 20 | 0 | 356 | 1599 | 60 | 4120
M1_15uL | 1 | 22 | 25 | 0 | 95.4 | 816 | 97 | 4120